## Sheet1
Element | Z | Tm | atomic_radius | electronegativity | density | valence_electrons | d_band_center | magnetic_order | work_function_eV | surface_energy_Jm2 | carbide_form_energy_eV_per_C | oxide_DG_kJ_per_molO2
Fe | 26 | 1811 | 1.26 | 1.83 | 7.87 | 8 | -1.1 | 1 | 4.5 | 2.4 | -0.6 | -240
Co | 27 | 1768 | 1.25 | 1.88 | 8.86 | 9 | -1.3 | 1 | 5 | 2.7 | -0.3 | -230
Ni | 28 | 1728 | 1.24 | 1.91 | 8.9 | 10 | -1.5 | 1 | 5.15 | 2.4 | -0.1 | -210
Mo | 42 | 2896 | 1.39 | 2.16 | 10.2 | 6 | -2 | 0 | 4.6 | 3 | -1.2 | -350
W | 74 | 3695 | 1.41 | 2.36 | 19.25 | 6 | -2.1 | 0 | 4.5 | 3.6 | -1.4 | -360
Cr | 24 | 2180 | 1.28 | 1.66 | 7.19 | 6 | -1.9 | 1 | 4.5 | 2 | -0.9 | -540
Cu | 29 | 1357 | 1.28 | 1.9 | 8.96 | 11 | -2.3 | 0 | 4.65 | 1.8 | 0 | -130
V | 23 | 2183 | 1.22 | 1.63 | 6.11 | 5 | -1.8 | 1 | 4.3 | 2.4 | -1.3 | -800
Mn | 25 | 1519 | 1.27 | 1.55 | 7.44 | 7 | -1.7 | 1 | 4.1 | 1.6 | -0.8 | -380
Ti | 22 | 1941 | 1.47 | 1.54 | 4.51 | 4 | -2 | 0 | 4.3 | 2 | -1.5 | -890
Pd | 46 | 1828 | 1.37 | 2.2 | 12.02 | 10 | -1.6 | 0 | 5.6 | 2 | -0.2 | -200
Pt | 78 | 2041 | 1.39 | 2.28 | 21.45 | 10 | -1.5 | 0 | 5.7 | 2.5 | -0.2 | -200
Rh | 45 | 2236 | 1.34 | 2.28 | 12.41 | 9 | -1.6 | 0 | 4.98 | 2.7 | -0.3 | -300
Ir | 77 | 2719 | 1.36 | 2.2 | 22.56 | 9 | -1.7 | 0 | 5.7 | 3 | -0.3 | -300
Re | 75 | 3459 | 1.38 | 1.9 | 21.02 | 7 | -2 | 0 | 5.1 | 3.2 | -1.1 | -350
Ru | 44 | 2607 | 1.34 | 2.2 | 12.45 | 8 | -1.8 | 0 | 4.7 | 2.9 | -0.6 | -320
Nb | 41 | 2750 | 1.43 | 1.6 | 8.57 | 5 | -2 | 0 | 4.3 | 2.4 | -1.2 | -750
Ta | 73 | 3290 | 1.43 | 1.5 | 16.65 | 5 | -2 | 0 | 4.25 | 2.5 | -1.3 | -800
Os | 76 | 3306 | 1.35 | 2.2 | 22.59 | 8 | -1.9 | 0 | 5.9 | 3.1 | -0.8 | -350
Au | 79 | 1337 | 1.44 | 2.54 | 19.32 | 11 | -2.2 | 0 | 5.1 | 1.5 | 0 | 0
Ag | 47 | 1234 | 1.44 | 1.93 | 10.49 | 11 | -2.3 | 0 | 4.3 | 1.3 | 0 | -30
Zr | 40 | 2128 | 1.6 | 1.33 | 6.52 | 4 | - | 0 | 4.05 | 2 | -1.6 | -1000
Hf | 72 | 2506 | 1.58 | 1.3 | 13.31 | 4 | - | 0 | 3.9 | 2.2 | -1.7 | -1040
Y | 39 | 1799 | 1.8 | 1.22 | 4.47 | 3 | - | 0 | 3.1 | 1.13 | - | -1211.1
Sn | 50 | 505.08 | 1.45 | 1.96 | 7.287 | 4 | - | 0 | 4.42 | 0.67 | - | -519.6
B | 5 | 2349 | 0.87 | 2.04 | 2.34 | 3 | - | 0 | 4.45 | - | - | -
P | 15 | 317 | 1.1 | 2.19 | 1.82 | 5 | - | 0 | 4.8 | - | - | -
S | 16 | 388 | 1.04 | 2.58 | 2.07 | 6 | - | 0 | 5.4 | - | - | -
N | 7 | 63 | 0.75 | 3.04 | 1.25 | 5 | - | 0 | 4.9 | - | - | -
C | 6 | 3823 | 0.77 | 2.55 | 2.25 | 4 | - | 0 | 4.6 | - | - | -